## SaltParams-6-21-19
Temp / °C	T / [K]	c / [kJ/kg·K]	ρ / [kg/m³]	1/T / [1/K]	µ / [Pa·s]	ν / [m²s]	λ / [W/m·K]	h / [J/kg]	Δh / [kJ/kg]
400	673.15	1.183404	1719.7	0.001485552997103	7.264709E-03	4.22E-06	0.4682	18989.2875	0
410	683.15	1.1781241	1715.64	0.001463807362951	6.934793E-03	4.04E-06	0.4672	30796.928	11807.6405
420	693.15	1.1728442	1711.58	0.001442689172618	6.628744E-03	3.87E-06	0.4662	42551.7695	23562.482
430	703.15	1.1675643	1707.52	0.001422171656119	6.344341E-03	3.72E-06	0.4652	54253.812	35264.5245
440	713.15	1.1622844	1703.46	0.001402229544977	6.079613E-03	3.57E-06	0.4642	65903.0555	46913.768
450	723.15	1.1570045	1699.4	0.001382838968402	5.832802E-03	3.43E-06	0.4632	77499.5	58510.2125
460	733.15	1.1517246	1695.34	0.001363977357976	5.602341E-03	3.3E-06	0.4622	89043.1455	70053.858
470	743.15	1.1464447	1691.28	0.001345623360022	5.386827E-03	3.19E-06	0.4612	100533.992	81544.7045
480	753.15	1.1411648	1687.22	0.001327756754962	5.185002E-03	3.07E-06	0.4602	111972.0395	92982.752
490	763.15	1.1358849	1683.16	0.001310358383018	4.995736E-03	2.97E-06	0.4592	123357.288	104368.0005
500	773.15	1.130605	1679.1	0.001293410075664	4.818011E-03	2.87E-06	0.4582	134689.7375	115700.45
510	783.15	1.1253251	1675.04	0.001276894592351	4.650909E-03	2.78E-06	0.4572	145969.388	126980.1005
520	793.15	1.1200452	1670.98	0.001260795562	4.493600E-03	2.69E-06	0.4562	157196.2395	138206.952
530	803.15	1.1147653	1666.92	0.001245097428874	4.345333E-03	2.61E-06	0.4552	168370.292	149381.0045
540	813.15	1.1094854	1662.86	0.001229785402447	4.205428E-03	2.53E-06	0.4542	179491.5455	160502.258
550	823.15	1.1042055	1658.8	0.001214845410921	4.073265E-03	2.46E-06	0.4532	190560	171570.7125
560	833.15	1.0989256	1654.74	0.001200264058093	3.948280E-03	2.39E-06	0.4522	201575.6555	182586.368
570	843.15	1.0936457	1650.68	0.001186028583289	3.829961E-03	2.32E-06	0.4512	212538.512	193549.2245
580	853.15	1.0883658	1646.62	0.001172126824122	3.717838E-03	2.26E-06	0.4502	223448.5695	204459.282
590	863.15	1.0830859	1642.56	0.001158547181834	3.611484E-03	2.2E-06	0.4492	234305.828	215316.5405
600	873.15	1.077806	1638.5	0.001145278589017	3.510504E-03	2.14E-06	0.4482	245110.2875	226121
610	883.15	1.0725261	1634.44	0.001132310479533	3.414541E-03	2.09E-06	0.4472	255861.948	236872.6605					ENTHALPY TEST
620	893.15	1.0672462	1630.38	0.001119632760455	3.323262E-03	2.04E-06	0.4462	266560.8095	247571.522
630	903.15	1.0619663	1626.32	0.001107235785861	3.236365E-03	1.99E-06	0.4452	277206.872	258217.5845					T	973.15	K
640	913.15	1.0566864	1622.26	0.001095110332366	3.153570E-03	1.94E-06	0.4442	287800.1355	268810.848
650	923.15	1.0514065	1618.2	0.001083247576234	3.074618E-03	1.9E-06	0.4432	298340.6	279351.3125					This calculation is using a cp0 expression with coefficients derived from Eq 1.
660	933.15	1.0461266	1614.14	0.001071639071961	2.999273E-03	1.86E-06	0.4422	308828.2655	289838.978
670	943.15	1.0408467	1610.08	0.001060276732227	2.927314E-03	1.82E-06	0.4412	319263.132	300273.8445					Tstar	1
680	953.15	1.0355668	1606.02	0.001049152809107	2.858537E-03	1.78E-06	0.4402	329645.1995	310655.912					Tred	973.15
690	963.15	1.0302869	1601.96	0.001038259876447	2.792755E-03	1.74E-06	0.4392	339974.468	320985.1805					cp0star	1000
700	973.15	1.025007	1597.9	0.001027590813338	2.729793E-03	1.71E-06	0.4382	350250.9375	331261.65
710	983.15	1.0197271	1593.84	0.001017138788588	2.669487E-03	1.67E-06	0.4372	360474.608	341485.3205					const_h	-897243.412985388		this value can be calculated as (h0 – h(T0))
720	993.15	1.0144472	1589.78	0.001006897246136	2.611689E-03	1.64E-06	0.4362	370645.4795	351656.192
730	1003.15	1.0091673	1585.72	0.000996859891342	2.556258E-03	1.61E-06	0.4352	380763.552	361774.2645					c	t	cp0		h
740	1013.15	1.0038874	1581.66	0.000987020678083	2.503063E-03	1.58E-06	0.4342	390828.8255	371839.538					1.5388E+00	0	1.5388204685		1497.50313892077
750	1023.15	0.9986075	1577.6	0.000977373796609	2.451982E-03	1.55E-06	0.4332	400841.3	381852.0125					-5.2799E-04	1	-0.5138134685		-250.008788435387
760	1033.15	0.9933276	1573.54	0.000967913662101	2.402903E-03	1.53E-06	0.4322	410800.9755	391811.688
770	1043.15	0.9880477	1569.48	0.000958634903897	2.355719E-03	1.50096E-06	0.4312	420707.852	401718.5645					1.025007	kJ/kgK	1247.49435048539
780	1053.15	0.9827678	1565.42	0.000949532355315	2.310332E-03	1.47585E-06	0.4302	430561.9295	411572.642					1025.007	J/kgK	350250.937499999	J/kg
														350.250937499999	kJ/kg
						b	c0	c1	c3
						2.36796774274476E-05	-8.09998306264701	2.13731951E+03	3.39389663E-02	-1	-2
			T / [K]	µ / [Pa·s]	µ_data	0	0	-1	-2	µ_corr	err
			273.15			0.000132843489887	-8.09998306264701	7.82470991841481	4.54879327916874E-07	-0.275139845862977
			373.15			0.000140230587583	-8.09998306264701	5.72777573151549	2.43742756602736E-07	-2.37206685680117
			473.15			0.000145852900265	-8.09998306264701	4.51721338732961	1.51600600484674E-07	-3.58262367081653
			500.65			0.000147190678697	-8.09998306264701	4.26908921245382	1.35403586970048E-07	-3.8307465241109
			573.15			0.000150393123208	-8.09998306264701	3.72907531050337	1.0331467572076E-07	-4.37075725570575
			628.15			0.000152562928254	-8.09998306264701	3.40256230870812	8.60145421898003E-08	-4.69726810499609
	-0.000000002	0.007264707	673.15	0.007264709	-4.92472703782062	0.000154201306096	-8.09998306264701	3.1751014101092	7.48988087036986E-08	-4.9247273763329	-3.38512286646164E-07
	-0.000000002	0.006934791	683.15	0.006934793	-4.97120407425491	0.00015455049295	-8.09998306264701	3.12862404188686	7.27221089579498E-08	-4.97120439754509	-3.2329018129218E-07
	-0.000000003	0.006628741	693.15	0.006628744	-5.01633993466137	0.000154894605341	-8.09998306264701	3.08348772158264	7.06389370049257E-08	-5.01634037582009	-4.41158714892254E-07
	-0.000000003	0.006344338	703.15	0.006344341	-5.06019204451786	0.000155233788644	-8.09998306264701	3.03963523318638	6.86440103595501E-08	-5.06019252702797	-4.82510104760081E-07
	-0.000000004	0.006079609	713.15	0.006079613	-5.10281423634568	0.000155568182076	-8.09998306264701	2.99701256988713	6.67324142840403E-08	-5.10281485784539	-6.21499704145379E-07
	-0.000000004	0.005832798	723.15	0.005832802	-5.14425777658362	0.00015589791904	-8.09998306264701	2.95556871218282	6.48995714887861E-08	-5.14425838764557	-6.11061954813863E-07
	-0.000000003	0.005602338	733.15	0.005602341	-5.18457073287933	0.00015622312744	-8.09998306264701	2.91525542414923	6.31412147061763E-08	-5.18457135222912	-6.19349790120793E-07
	-0.000000003	0.005386824	743.15	0.005386827	-5.22379875014878	0.000156543929981	-8.09998306264701	2.87602706615758	6.14533618302096E-08	-5.22379939110608	-6.40957305009238E-07
	-0.000000003	0.005184999	753.15	0.005185002	-5.26198505157266	0.00015686044445	-8.09998306264701	2.83784042251212	5.98322933511872E-08	-5.26198571985814	-6.68285477622987E-07
	-0.000000004	0.004995732	763.15	0.004995736	-5.29917053038883	0.000157172783971	-8.09998306264701	2.80065454263907	5.82745318464936E-08	-5.29917128894943	-7.5856060544055E-07
	-0.000000004	0.004818007	773.15	0.004818011	-5.33539409168704	0.000157481057249	-8.09998306264701	2.76443059460002	5.67768233161109E-08	-5.33539493021291	-8.38525870960893E-07
	-0.000000004	0.004650905	783.15	0.004650909	-5.37069259461639	0.0001577853688	-8.09998306264701	2.72913172982827	5.5336120175645E-08	-5.37069349211382	-8.97497432816863E-07
	-0.000000004	0.004493596	793.15	0.004493600	-5.40510111674605	0.000158085819159	-8.09998306264701	2.69472295809747	5.3949565740747E-08	-5.40510196478081	-8.4803476152473E-07
	-0.000000003	0.004345330	803.15	0.004345333	-5.43865288338558	0.000158382505085	-8.09998306264701	2.66117103183092	5.26144800553138E-08	-5.43865359569652	-7.12310935568894E-07
	-0.000000003	0.004205425	813.15	0.004205428	-5.47137920714586	0.000158675519743	-8.09998306264701	2.62844433894731	5.13283469320852E-08	-5.4713799968516	-7.89705744352887E-07
	-0.000000003	0.004073262	823.15	0.004073265	-5.50331038982493	0.000158964952882	-8.09998306264701	2.59651280351698	5.00888020885334E-08	-5.50331124408834	-8.54263410232647E-07
	-0.000000003	0.003948277	833.15	0.003948280	-5.53447523793993	0.000159250890999	-8.09998306264701	2.56534779357259	4.88936222735125E-08	-5.53447596928979	-7.31349859783848E-07
	-0.000000003	0.003829958	843.15	0.003829961	-5.56490065860905	0.000159533417496	-8.09998306264701	2.53492203548005	4.77407152912264E-08	-5.56490144600874	-7.87399690338475E-07
	-0.000000003	0.003717835	853.15	0.003717838	-5.59461296244497	0.000159812612824	-8.09998306264701	2.5052095343316	4.66281108388734E-08	-5.59461366907447	-7.06629502467138E-07
	-0.000000003	0.003611481	863.15	0.003611484	-5.62363651077531	0.000160088554622	-8.09998306264701	2.47618549987257	4.55539520829945E-08	-5.62363742866587	-9.17890556451084E-07
	-0.000000003	0.003510501	873.15	0.003510504	-5.65199566206879	0.000160361317845	-8.09998306264701	2.44782627751819	4.45164879072363E-08	-5.65199637929448	-7.17225691282408E-07
	-0.000000003	0.003414538	883.15	0.003414541	-5.67971220202064	0.000160630974889	-8.09998306264701	2.42010928405708	4.35140657710558E-08	-5.67971310410098	-9.02080339315603E-07
	-0.000000002	0.003323260	893.15	0.003323262	-5.70680844830004	0.000160897595703	-8.09998306264701	2.39301294767397	4.25451251249568E-08	-5.70680917483221	-7.26532164208038E-07
	-0.000000002	0.003236363	903.15	0.003236365	-5.7333044925743	0.0001611612479	-8.09998306264701	2.36651665195705	4.16081913332346E-08	-5.73330520783387	-7.15259570682747E-07
	-0.000000002	0.003153568	913.15	0.003153570	-5.75922013454866	0.000161421996859	-8.09998306264701	2.3406006835843	4.07018700600148E-08	-5.75922091636397	-7.81815312045353E-07
	-0.000000002	0.003074616	923.15	0.003074618	-5.78457461308282	0.000161679905823	-8.09998306264701	2.31524618341007	3.98248420786561E-08	-5.78457515950627	-5.46423446934341E-07
	-0.000000002	0.002999271	933.15	0.002999273	-5.80938535301483	0.00016193503599	-8.09998306264701	2.29043510069657	3.89758584684193E-08	-5.80938598793859	-6.34923758013883E-07
	-0.000000002	0.002927312	943.15	0.002927314	-5.83366999995066	0.000162187446603	-8.09998306264701	2.26615015025712	3.81537361657282E-08	-5.83367068678954	-6.86838884433882E-07
	-0.000000001	0.002858536	953.15	0.002858537	-5.85744532349235	0.000162437195028	-8.09998306264701	2.24237477229713	3.73573538404206E-08	-5.8574458157975	-4.92305147758998E-07
	-0.000000001	0.002792754	963.15	0.002792755	-5.88072671516491	0.000162684336837	-8.09998306264701	2.21909309475679	3.65856480701354E-08	-5.88072724696773	-5.31802821335248E-07
	-0.000000002	0.002729791	973.15	0.002729793	-5.90352949683589	0.000162928925877	-8.09998306264701	2.19628989797565	3.58376097884553E-08	-5.90353019990787	-7.03071975749481E-07
	-0.000000001	0.002669486	983.15	0.002669487	-5.9258689598617	0.000163171014347	-8.09998306264701	2.17395058151351	3.51122809846426E-08	-5.92586927500687	-3.15145167739672E-07
	-0.000000001	0.002611688	993.15	0.002611689	-5.94775814050678	0.000163410652859	-8.09998306264701	2.15206113297589	3.44087516348062E-08	-5.9477584846095	-3.44102727645179E-07
	-0.000000001	0.002556257	1003.15	0.002556258	-5.96921080859371	0.000163647890503	-8.09998306264701	2.13060809870409	3.3726156846136E-08	-5.96921128232626	-4.73732550076988E-07
	-0.000000001	0.002503062	1013.15	0.002503063	-5.99024009705301	0.000163882774911	-8.09998306264701	2.10957855620096	3.30636741974633E-08	-5.99024059060746	-4.9355444708965E-07
	-0.000000001	0.002451981	1023.15	0.002451982	-6.01085860188128	0.000164115352309	-8.09998306264701	2.08896008817378	3.24205212608741E-08	-6.01085882670039	-2.24819109106988E-07
	-0.000000001	0.002402902	1033.15	0.002402903	-6.03107768925145	0.000164345667576	-8.09998306264701	2.0687407580845	3.17959532904231E-08	-6.03107792709897	-2.37847524786616E-07
	0.000000000	0.002355719	1043.15	0.002355719	-6.05090929025509	0.000164573764291	-8.09998306264701	2.04890908710637	3.11892610651959E-08	-6.05090937058709	-8.0331997942551E-08
	0.000000000	0.002310332	1053.15	0.002310332	-6.07036404183187	0.00016479968479	-8.09998306264701	2.0294540323933	3.05997688750502E-08	-6.07036419996915	-1.58137281047743E-07
			1163.15			0.000167152170022	-8.09998306264701	1.83752698638611	2.50857540709813E-08	-6.26228889900512
			1273.15			0.000169291920197	-8.09998306264701	1.67876488568904	2.09382056786393E-08	-6.42104886409956
			1423.15			0.000171929329047	-8.09998306264701	1.50182307853354	1.67570380618165E-08	-6.59798803802738
	-1.8923960662387E-10	0.007264706540807	1573.15			0.000174302204499	-8.09998306264701	1.35862410718304	1.37138167250129E-08	-6.74118463954565
											1.58040429371709E-11