## SaltParams-6-21-19
Temp / °C	T / [K]	c / [kJ/kg·K]	ρ / [kg/m³]	1/T / [1/K]	µ / [Pa·s]	ν / [m²s]	λ / [W/m·K]	h / [J/kg]	Δh / [kJ/kg]
400	673.15	1.183404	1719.7	0.001485552997103	7.264709E-03	4.22E-06	0.4682	18989.2875	0
410	683.15	1.1781241	1715.64	0.001463807362951	6.934793E-03	4.04E-06	0.4672	30796.928	11807.6405
420	693.15	1.1728442	1711.58	0.001442689172618	6.628744E-03	3.87E-06	0.4662	42551.7695	23562.482
430	703.15	1.1675643	1707.52	0.001422171656119	6.344341E-03	3.72E-06	0.4652	54253.812	35264.5245
440	713.15	1.1622844	1703.46	0.001402229544977	6.079613E-03	3.57E-06	0.4642	65903.0555	46913.768
450	723.15	1.1570045	1699.4	0.001382838968402	5.832802E-03	3.43E-06	0.4632	77499.5	58510.2125
460	733.15	1.1517246	1695.34	0.001363977357976	5.602341E-03	3.3E-06	0.4622	89043.1455	70053.858
470	743.15	1.1464447	1691.28	0.001345623360022	5.386827E-03	3.19E-06	0.4612	100533.992	81544.7045
480	753.15	1.1411648	1687.22	0.001327756754962	5.185002E-03	3.07E-06	0.4602	111972.0395	92982.752
490	763.15	1.1358849	1683.16	0.001310358383018	4.995736E-03	2.97E-06	0.4592	123357.288	104368.0005
500	773.15	1.130605	1679.1	0.001293410075664	4.818011E-03	2.87E-06	0.4582	134689.7375	115700.45
510	783.15	1.1253251	1675.04	0.001276894592351	4.650909E-03	2.78E-06	0.4572	145969.388	126980.1005
520	793.15	1.1200452	1670.98	0.001260795562	4.493600E-03	2.69E-06	0.4562	157196.2395	138206.952
530	803.15	1.1147653	1666.92	0.001245097428874	4.345333E-03	2.61E-06	0.4552	168370.292	149381.0045
540	813.15	1.1094854	1662.86	0.001229785402447	4.205428E-03	2.53E-06	0.4542	179491.5455	160502.258
550	823.15	1.1042055	1658.8	0.001214845410921	4.073265E-03	2.46E-06	0.4532	190560	171570.7125
560	833.15	1.0989256	1654.74	0.001200264058093	3.948280E-03	2.39E-06	0.4522	201575.6555	182586.368
570	843.15	1.0936457	1650.68	0.001186028583289	3.829961E-03	2.32E-06	0.4512	212538.512	193549.2245
580	853.15	1.0883658	1646.62	0.001172126824122	3.717838E-03	2.26E-06	0.4502	223448.5695	204459.282
590	863.15	1.0830859	1642.56	0.001158547181834	3.611484E-03	2.2E-06	0.4492	234305.828	215316.5405
600	873.15	1.077806	1638.5	0.001145278589017	3.510504E-03	2.14E-06	0.4482	245110.2875	226121
610	883.15	1.0725261	1634.44	0.001132310479533	3.414541E-03	2.09E-06	0.4472	255861.948	236872.6605					ENTHALPY TEST
620	893.15	1.0672462	1630.38	0.001119632760455	3.323262E-03	2.04E-06	0.4462	266560.8095	247571.522
630	903.15	1.0619663	1626.32	0.001107235785861	3.236365E-03	1.99E-06	0.4452	277206.872	258217.5845					T	973.15	K
640	913.15	1.0566864	1622.26	0.001095110332366	3.153570E-03	1.94E-06	0.4442	287800.1355	268810.848
650	923.15	1.0514065	1618.2	0.001083247576234	3.074618E-03	1.9E-06	0.4432	298340.6	279351.3125					This calculation is using a cp0 expression with coefficients derived from Eq 1.
660	933.15	1.0461266	1614.14	0.001071639071961	2.999273E-03	1.86E-06	0.4422	308828.2655	289838.978
670	943.15	1.0408467	1610.08	0.001060276732227	2.927314E-03	1.82E-06	0.4412	319263.132	300273.8445					Tstar	1
680	953.15	1.0355668	1606.02	0.001049152809107	2.858537E-03	1.78E-06	0.4402	329645.1995	310655.912					Tred	973.15
690	963.15	1.0302869	1601.96	0.001038259876447	2.792755E-03	1.74E-06	0.4392	339974.468	320985.1805					cp0star	1000
700	973.15	1.025007	1597.9	0.001027590813338	2.729793E-03	1.71E-06	0.4382	350250.9375	331261.65
710	983.15	1.0197271	1593.84	0.001017138788588	2.669487E-03	1.67E-06	0.4372	360474.608	341485.3205					const_h	-897243.412985388		this value can be calculated as (h0 – h(T0))
720	993.15	1.0144472	1589.78	0.001006897246136	2.611689E-03	1.64E-06	0.4362	370645.4795	351656.192
730	1003.15	1.0091673	1585.72	0.000996859891342	2.556258E-03	1.61E-06	0.4352	380763.552	361774.2645					c	t	cp0		h
740	1013.15	1.0038874	1581.66	0.000987020678083	2.503063E-03	1.58E-06	0.4342	390828.8255	371839.538					1.5388E+00	0	1.5388204685		1497.50313892077
750	1023.15	0.9986075	1577.6	0.000977373796609	2.451982E-03	1.55E-06	0.4332	400841.3	381852.0125					-5.2799E-04	1	-0.5138134685		-250.008788435387
760	1033.15	0.9933276	1573.54	0.000967913662101	2.402903E-03	1.53E-06	0.4322	410800.9755	391811.688
770	1043.15	0.9880477	1569.48	0.000958634903897	2.355719E-03	1.50096E-06	0.4312	420707.852	401718.5645					1.025007	kJ/kgK	1247.49435048539
780	1053.15	0.9827678	1565.42	0.000949532355315	2.310332E-03	1.47585E-06	0.4302	430561.9295	411572.642					1025.007	J/kgK	350250.937499999	J/kg
														350.250937499999	kJ/kg
						b	c0	c1	c2
						-0.002393474220101	-8.08103235556371	2.13508760E+03	-1.82621611E+01	-1	-3
			T / [K]	µ / [Pa·s]	µ_data	0	0	-1	-3	µ_corr	err
			273.15			-0.013427440864724	-8.08103235556371	7.81653890122948	-8.96083655297364E-07	-0.277921791282618
			373.15			-0.014174107619381	-8.08103235556371	5.72179445496672	-3.51480983115274E-07	-2.37341235969736
			473.15			-0.014742394941047	-8.08103235556371	4.51249625038747	-1.72407294628779E-07	-3.58327867252459
			500.65			-0.014877613767353	-8.08103235556371	4.26463118120609	-1.45528987848542E-07	-3.83127893365396
			573.15			-0.015201307719697	-8.08103235556371	3.7251811931795	-9.69945383013056E-08	-4.37105256709845
			628.15			-0.015420625421842	-8.08103235556371	3.39900915525087	-7.36821140665219E-08	-4.6974438994168
	-0.00000077	0.007263940281603	673.15	0.007264709	-4.92472703782062	-0.015586227978717	-8.08103235556371	3.17178578455148	-5.98710148779088E-08	-4.92483285886196	-0.000105821041346
	-0.00000064	0.00693414871361	683.15	0.006934793	-4.97120407425491	-0.015621522789484	-8.08103235556371	3.12535695070018	-5.72801243792559E-08	-4.97129698493314	-9.29106782301403E-05
	-0.00000054	0.006628206987031	693.15	0.006628744	-5.01633993466137	-0.015656304687918	-8.08103235556371	3.08026776436678	-5.48365959555273E-08	-5.01642095072145	-8.1016060078376E-05
	-0.00000044	0.006343897656099	703.15	0.006344341	-5.06019204451786	-0.015690588368255	-8.08103235556371	3.03646106928938	-5.25300999391786E-08	-5.06026192717268	-6.98826548219955E-05
	-0.00000036	0.006079250407998	713.15	0.006079613	-5.10281423634568	-0.015724387902183	-8.08103235556371	2.9938829150541	-5.03511635191789E-08	-5.10287387876296	-5.9642417278738E-05
	-0.00000029	0.005832510316983	723.15	0.005832802	-5.14425777658362	-0.01575771677352	-8.08103235556371	2.9524823354364	-4.82910889510248E-08	-5.14430778519192	-5.00086083050633E-05
	-0.00000023	0.005602110680989	733.15	0.005602341	-5.18457073287933	-0.015790587910511	-8.08103235556371	2.91221114488281	-4.63418805689074E-08	-5.1846118449333	-4.11120539638432E-05
	-0.00000018	0.005386649710574	743.15	0.005386827	-5.22379875014878	-0.015823013715938	-8.08103235556371	2.87302375142411	-4.44961795485194E-08	-5.22383166235172	-3.29122029407713E-05
	-0.00000013	0.005184870466772	753.15	0.005185002	-5.26198505157266	-0.015855006095214	-8.08103235556371	2.8348769844929	-4.27472055067326E-08	-5.26201041991323	-2.53683405704308E-05
	-0.00000009	0.004995643547428	763.15	0.004995736	-5.29917053038883	-0.015886576482626	-8.08103235556371	2.79772993627836	-4.10887041425198E-08	-5.29918903685668	-1.85064678559499E-05
	-0.00000006	0.004817952105645	773.15	0.004818011	-5.33539409168704	-0.015917735865871	-8.08103235556371	2.76154381539265	-3.95149002250601E-08	-5.33540631555183	-1.22238647897177E-05
	-0.00000003	0.004650878852774	783.15	0.004650909	-5.37069259461639	-0.015948494809015	-8.08103235556371	2.72628181174849	-3.80204553224441E-08	-5.37069907664469	-6.48202830610956E-06
	-0.00000001	0.004493594754922	793.15	0.0044936	-5.40510111674605	-0.015978863473991	-8.08103235556371	2.69190897165836	-3.66004297398991E-08	-5.40510228397977	-1.16723371856864E-06
	0.00000002	0.004345349178554	803.15	0.004345333	-5.43865288338558	-0.016008851640758	-8.08103235556371	2.65839208226462	-3.52502482017454E-08	-5.4386491601901	3.72319548436195E-06
	0.00000003	0.004205461279313	813.15	0.004205428	-5.47137920714586	-0.016038468726205	-8.08103235556371	2.62569956449712	-3.39656688678658E-08	-5.47137129375847	7.91338739070113E-06
	0.00000005	0.004073312460126	823.15	0.004073265	-5.50331038982493	-0.016067723801905	-8.08103235556371	2.59380137383324	-3.27427553245734E-08	-5.50329873827514	1.16515497907699E-05
	0.00000006	0.003948339751323	833.15	0.00394828	-5.53447523793993	-0.016096625610793	-8.08103235556371	2.5626689082048	-3.15778512324605E-08	-5.53446010454756	1.51333923747998E-05
	0.00000007	0.003830029987615	843.15	0.003829961	-5.56490065860905	-0.016125182582853	-8.08103235556371	2.53227492245844	-3.0467557351009E-08	-5.56488264615569	1.80124533635251E-05
	0.00000008	0.003717914675453	853.15	0.003717838	-5.59461296244497	-0.016153402849877	-8.08103235556371	2.50259344883178	-2.94087106921959E-08	-5.59459233899052	2.06234544419814E-05
	0.00000008	0.003611565459787	863.15	0.003611484	-5.62363651077531	-0.016181294259365	-8.08103235556371	2.47359972295758	-2.83983655837006E-08	-5.62361395526387	2.25555114390374E-05
	0.00000009	0.003510590112442	873.15	0.003510504	-5.65199566206879	-0.016208864387624	-8.08103235556371	2.44527011495256	-2.74337764471514E-08	-5.65197113243255	2.45296362431091E-05
	0.00000009	0.00341462897535	883.15	0.003414541	-5.67971220202064	-0.016236120552122	-8.08103235556371	2.41758206518806	-2.65123821186327E-08	-5.67968643744016	2.57645804726536E-05
	0.00000009	0.003323351801258	893.15	0.003323262	-5.70680844830004	-0.01626306982315	-8.08103235556371	2.39051402437534	-2.56317915577953E-08	-5.70678142664332	2.70216567237469E-05
	0.00000009	0.003236454942479	903.15	0.003236365	-5.7333044925743	-0.016289719034822	-8.08103235556371	2.36404539763144	-2.47897708087408E-08	-5.73327670175687	2.77908174268759E-05
	0.00000009	0.003153658844967	913.15	0.00315357	-5.75922013454866	-0.016316074795486	-8.08103235556371	2.33815649222015	-2.39842310906633E-08	-5.75919196212328	2.81724253818893E-05
	0.00000009	0.0030747058108	923.15	0.003074618	-5.78457461308282	-0.016342143497559	-8.08103235556371	2.31282846868963	-2.32132179093117E-08	-5.78454605358486	2.85594979620996E-05
	0.00000008	0.002999357997005	933.15	0.002999273	-5.80938535301483	-0.016367931326829	-8.08103235556371	2.28804329515172	-2.24749010918776E-08	-5.80935701421372	2.83388011066421E-05
	0.00000008	0.002927395622902	943.15	0.002927314	-5.83366999995066	-0.01639344427127	-8.08103235556371	2.26378370446995	-2.17675656581329E-08	-5.8336421171326	2.78828180553248E-05
	0.00000008	0.002858615361726	953.15	0.002858537	-5.85744532349235	-0.016418688129386	-8.08103235556371	2.2400331541424	-2.10896034496907E-08	-5.8574179106403	2.74128520478811E-05
	0.00000007	0.002792828895397	963.15	0.002792755	-5.88072671516491	-0.016443668518119	-8.08103235556371	2.21677578868383	-2.04395054472869E-08	-5.88070025583751	2.64593273975322E-05
	0.00000007	0.002729861613945	973.15	0.002729793	-5.90352949683589	-0.016468390880356	-8.08103235556371	2.19399640432701	-1.98158547131136E-08	-5.90350436193291	2.51349029767312E-05
	0.00000006	0.002669551443441	983.15	0.002669487	-5.9258689598617	-0.016492860492042	-8.08103235556371	2.17168041587838	-1.92173199015681E-08	-5.9258448193947	2.41404670058287E-05
	0.00000006	0.002611747788234	993.15	0.002611689	-5.94775814050678	-0.016517082468942	-8.08103235556371	2.14981382557603	-1.8642649287433E-08	-5.94773563109928	2.25094074988164E-05
	0.00000005	0.002556310575039	1003.15	0.002556258	-5.96921080859371	-0.016541061773054	-8.08103235556371	2.12838319381033	-1.80906652655287E-08	-5.9691902416171	2.05669766026872E-05
	0.00000005	0.002503109387916	1013.15	0.002503063	-5.99024009705301	-0.016564803218721	-8.08103235556371	2.10737561157857	-1.75602592803731E-08	-5.99022156476412	1.85322888883732E-05
	0.00000004	0.002452022684465	1023.15	0.002451982	-6.01085860188128	-0.016588311478419	-8.08103235556371	2.08677867455489	-1.70503871483967E-08	-6.01084200953763	1.65923436492577E-05
	0.00000003	0.002402937084713	1033.15	0.002402903	-6.03107768925145	-0.016611591088289	-8.08103235556371	2.06658045866605	-1.65600647388487E-08	-6.03106350454602	1.41847054315747E-05
	0.00000003	0.002355746725143	1043.15	0.002355719	-6.05090929025509	-0.01663464645338	-8.08103235556371	2.04676949707217	-1.6088363982747E-08	-6.05089752103329	1.1769221797131E-05
	0.00000002	0.002310352671187	1053.15	0.002310332	-6.07036404183187	-0.01665748185266	-8.08103235556371	2.02733475845875	-1.56344091821053E-08	-6.07035509459204	8.9472398290269E-06
			1163.15			-0.01689526434668	-8.08103235556371	1.83560813383556	-1.16049960049158E-08	-6.26231949767983
			1273.15			-0.017111544188237	-8.08103235556371	1.67701182175771	-8.84939228147602E-09	-6.42113208684363
			1423.15			-0.017378125948447	-8.08103235556371	1.50025478752825	-6.33578073386471E-09	-6.59815570031969
	8.99424786220474E-08	0.007263940281603	1573.15			-0.017617969427708	-8.08103235556371	1.35720535287216	-4.69074437555625E-09	-6.74144497681001
											5.35799706965651E-08